## Tabelle1
Process | Problem | Causerankfirstorder | Causeranksecondorder | Valuetobemonitored | SuitableSensoring | additionalengineeringoradaptionadvised | Manufacturerone | Manufacturertwo | Manufacturerthree | Manufactureronelink | Manufacturertwolink | Manufacturerthreelink
Extrusion | low or fluctuating throughput | bad degasing of the melt | ? | ? | ? | ?
Extrusion | weld lines/flow lines | bad temperature distribution | too high/low shear | melt temperature | high res temperature sensor | no | Gneuß Kunststofftechnik GmbH | FOS Messtechnik GmbH | Gefran SPA | https://www.gneuss.com/ | https://www.fos-messtechnik.de/ | https://www.gefran.com/
Extrusion | weld lines/flow lines | bad temperature distribution | too high/low shear | surface temperature of the product | thermal camera | no | Micro-Epsilon Messtechnik GmbH & Co. KG | InfraTec GmbH | Teledyne FLIR LLC | https://www.micro-epsilon.de/ | https://www.infratec.de/ | https://www.flir.de/
Extrusion | warpage | bad temperature distribution | too high/low shear | melt temperature | high res temperature sensor | no | Gneuß Kunststofftechnik GmbH | FOS Messtechnik GmbH | Gefran SPA | https://www.gneuss.com/ | https://www.fos-messtechnik.de/ | https://www.gefran.com/
Extrusion | warpage | bad temperature distribution | too high/low shear | surface temperature of the product | thermal camera | no | Micro-Epsilon Messtechnik GmbH & Co. KG | InfraTec GmbH | Teledyne FLIR LLC | https://www.micro-epsilon.de/ | https://www.infratec.de/ | https://www.flir.de/
Extrusion | weld lines/flow lines | bad temperature distribution | too high/low shear | roughness/waviness | roughness sensor | no | tbd | tbd | tbd
Extrusion | bad surface quality | deposits in the tool | impurities (low molecular, organic, …) | optical surface quality | optical surface sensor (e.g. camera) | no | Stemmer Immaging AG | Cognex Corporation | SICK AG | https://www.stemmer-imaging.com/ | https://www.cognex.com/ | https://www.sick.com/
Extrusion | bad surface quality | deposits in the tool | impurities (low molecular, organic, …) | chemical fingerprint of the melt | IR spectroscopic sensors | yes | inno-spec GmbH | ColVisTec AG | LuxFlux GmbH | https://inno-spec.de/ | https://www.colvistec.de/ | http://www.luxflux.de/
Extrusion | bad surface quality | deposits in the tool | impurities (low molecular, organic, …) | roughness/waviness | roughness sensor | no | tbd | tbd | tbd
Extrusion blow molding | bad surface quality | deposits in the tool | impurities (low molecular, organic, …) | optical surface quality | optical surface sensor (e.g. camera) | no | Stemmer Immaging AG | Cognex Corporation | SICK AG | https://www.stemmer-imaging.com/ | https://www.cognex.com/ | https://www.sick.com/
Extrusion blow molding | bad surface quality | deposits in the tool | impurities (low molecular, organic, …) | chemical fingerprint of the melt | IR spectroscopic sensors | yes | inno-spec GmbH | ColVisTec AG | LuxFlux GmbH | https://inno-spec.de/ | https://www.colvistec.de/ | http://www.luxflux.de/
Extrusion blow molding | bad surface quality | deposits in the tool | impurities (low molecular, organic, …) | roughness/waviness | roughness sensor | no | tbd | tbd | tbd
Film blowing | bad surface quality | deposits in the tool | impurities (low molecular, organic, …) | optical surface quality | optical surface sensor (e.g. camera) | no | Stemmer Immaging AG | Cognex Corporation | SICK AG | https://www.stemmer-imaging.com/ | https://www.cognex.com/ | https://www.sick.com/
Film blowing | bad surface quality | deposits in the tool | impurities (low molecular, organic, …) | chemical fingerprint of the melt | IR spectroscopic sensors | yes | inno-spec GmbH | ColVisTec AG | LuxFlux GmbH | https://inno-spec.de/ | https://www.colvistec.de/ | http://www.luxflux.de/
Film blowing | bad surface quality | deposits in the tool | impurities (low molecular, organic, …) | roughness/waviness | roughness sensor | no | tbd | tbd | tbd
Injection moulding | bad surface quality | deposits in the tool | impurities (low molecular, organic, …) | optical surface quality | optical surface sensor (e.g. camera) | no | Stemmer Immaging AG | Cognex Corporation | SICK AG | https://www.stemmer-imaging.com/ | https://www.cognex.com/ | https://www.sick.com/
Injection moulding | bad surface quality | deposits in the tool | impurities (low molecular, organic, …) | chemical fingerprint of the melt | IR spectroscopic sensors | yes | inno-spec GmbH | ColVisTec AG | LuxFlux GmbH | https://inno-spec.de/ | https://www.colvistec.de/ | http://www.luxflux.de/
Injection moulding | bad surface quality | deposits in the tool | impurities (low molecular, organic, …) | roughness/waviness | roughness sensor | no | tbd | tbd | tbd
Injection moulding | too high injection pressure | deposits in the tool | impurities (low molecular, organic, …) | chemical fingerprint of the melt | IR spectroscopic sensors | yes | inno-spec GmbH | ColVisTec AG | LuxFlux GmbH | https://inno-spec.de/ | https://www.colvistec.de/ | http://www.luxflux.de/
Injection moulding | too high injection pressure | deposits in the tool | impurities (low molecular, organic, …) | roughness/waviness | roughness sensor | no | tbd | tbd | tbd
Injection moulding | too high injection pressure | deposits in the tool | impurities (low molecular, organic, …) | optical surface quality | optical surface sensor (e.g. camera) | no | Stemmer Immaging AG | Cognex Corporation | SICK AG | https://www.stemmer-imaging.com/ | https://www.cognex.com/ | https://www.sick.com/
Strech blow moulding | bad surface quality | deposits in the tool | impurities (low molecular, organic, …) | optical surface quality | optical surface sensor (e.g. camera) | no | Stemmer Immaging AG | Cognex Corporation | SICK AG | https://www.stemmer-imaging.com/ | https://www.cognex.com/ | https://www.sick.com/
Strech blow moulding | bad surface quality | deposits in the tool | impurities (low molecular, organic, …) | chemical fingerprint of the melt | IR spectroscopic sensors | yes | inno-spec GmbH | ColVisTec AG | LuxFlux GmbH | https://inno-spec.de/ | https://www.colvistec.de/ | http://www.luxflux.de/
Strech blow moulding | bad surface quality | deposits in the tool | impurities (low molecular, organic, …) | roughness/waviness | roughness sensor | no | tbd | tbd | tbd
Injection moulding | unsteady part weight | fluctuating injection pressure | fluctuating viscosity | viscosity | rheometer die | yes | tbd | tbd | tbd
Injection moulding | unsteady part weight | fluctuating injection pressure | fluctuating viscosity | part weight | inline weight control | yes | tbd | tbd | tbd
Extrusion | low or fluctuating throughput | fluctuating material density/crystalisation | fluctuating or uneven distributed temperature | cooling water temperature | high res temperature sensor | no | Gneuß Kunststofftechnik GmbH | FOS Messtechnik GmbH | Gefran SPA | https://www.gneuss.com/ | https://www.fos-messtechnik.de/ | https://www.gefran.com/
Extrusion | low or fluctuating throughput | fluctuating material density/crystalisation | fluctuating or uneven distributed temperature | melt temperature | high res temperature sensor | no | Gneuß Kunststofftechnik GmbH | FOS Messtechnik GmbH | Gefran SPA | https://www.gneuss.com/ | https://www.fos-messtechnik.de/ | https://www.gefran.com/
Extrusion | fluctuating weight per meter | fluctuating material density/crystalisation | fluctuating or uneven distributed temperature | cooling water temperature | high res temperature sensor | no | Gneuß Kunststofftechnik GmbH | FOS Messtechnik GmbH | Gefran SPA | https://www.gneuss.com/ | https://www.fos-messtechnik.de/ | https://www.gefran.com/
Extrusion | fluctuating weight per meter | fluctuating material density/crystalisation | fluctuating or uneven distributed temperature | melt temperature | high res temperature sensor | no | Gneuß Kunststofftechnik GmbH | FOS Messtechnik GmbH | Gefran SPA | https://www.gneuss.com/ | https://www.fos-messtechnik.de/ | https://www.gefran.com/
Injection moulding | unsteady part weight | fluctuating material density/crystalisation | fluctuating or uneven distributed temperature | part weight | inline weight control | yes | tbd | tbd | tbd
Injection moulding | unsteady part weight | fluctuating material density/crystalisation | fluctuating or uneven distributed temperature | cooling water temperature | high res temperature sensor | no | Gneuß Kunststofftechnik GmbH | FOS Messtechnik GmbH | Gefran SPA | https://www.gneuss.com/ | https://www.fos-messtechnik.de/ | https://www.gefran.com/
Injection moulding | unsteady part weight | fluctuating material density/crystalisation | fluctuating or uneven distributed temperature | melt temperature | high res temperature sensor | no | Gneuß Kunststofftechnik GmbH | FOS Messtechnik GmbH | Gefran SPA | https://www.gneuss.com/ | https://www.fos-messtechnik.de/ | https://www.gefran.com/
Injection moulding | unsteady part weight | fluctuating material flow | fluctuating viscosity | part weight | inline weight control | yes | tbd | tbd | tbd
Injection moulding | unsteady part weight | fluctuating material flow | fluctuating viscosity | viscosity | rheometer die | yes | tbd | tbd | tbd
Extrusion | sagging | fluctuating material viscosity | bad/fluctuating raw material | viscosity | side stream rheometer | yes | GÖTTFERT Werkstoff-Prüfmaschinen GmbH | Gneuß Kunststofftechnik GmbH | Leistritz AG | https://www.goettfert.de/ | https://www.gneuss.com/ | https://www.leistritz.com/
Extrusion | sagging | fluctuating material viscosity | fluctuating or uneven distributed temperature | melt temperature | high res temperature sensor | no | Gneuß Kunststofftechnik GmbH | FOS Messtechnik GmbH | Gefran SPA | https://www.gneuss.com/ | https://www.fos-messtechnik.de/ | https://www.gefran.com/
Extrusion | varying extrudate color | fluctuating material viscosity | bad mixing in of color | melt color sensor | VIS spectroscopic sensor / color sensor | no | ColVisTec AG | FOS Messtechnik GmbH | Equitech Int'l Corporation | https://www.colvistec.de/ | https://www.fos-messtechnik.de/ | https://equitechintl.com/
Extrusion | thick/thin spots | fluctuating material viscosity | bad/fluctuating raw material | viscosity | side stream rheometer | yes | GÖTTFERT Werkstoff-Prüfmaschinen GmbH | Gneuß Kunststofftechnik GmbH | Leistritz AG | https://www.goettfert.de/ | https://www.gneuss.com/ | https://www.leistritz.com/
Extrusion | thick/thin spots | fluctuating material viscosity | fluctuating or uneven distributed temperature | melt temperature | high res temperature sensor | no | Gneuß Kunststofftechnik GmbH | FOS Messtechnik GmbH | Gefran SPA | https://www.gneuss.com/ | https://www.fos-messtechnik.de/ | https://www.gefran.com/
Extrusion blow molding | varying part color | fluctuating material viscosity | bad mixing in of color | melt color sensor | VIS spectroscopic sensor / color sensor | no | ColVisTec AG | FOS Messtechnik GmbH | Equitech Int'l Corporation | https://www.colvistec.de/ | https://www.fos-messtechnik.de/ | https://equitechintl.com/
Extrusion blow molding | sagging | fluctuating material viscosity | bad/fluctuating raw material | viscosity | side stream rheometer | yes | GÖTTFERT Werkstoff-Prüfmaschinen GmbH | Gneuß Kunststofftechnik GmbH | Leistritz AG | https://www.goettfert.de/ | https://www.gneuss.com/ | https://www.leistritz.com/
Extrusion blow molding | sagging | fluctuating material viscosity | fluctuating or uneven distributed temperature | melt temperature | high res temperature sensor | no | Gneuß Kunststofftechnik GmbH | FOS Messtechnik GmbH | Gefran SPA | https://www.gneuss.com/ | https://www.fos-messtechnik.de/ | https://www.gefran.com/
Extrusion blow molding | thick/thin spots | fluctuating material viscosity | bad/fluctuating raw material | viscosity | side stream rheometer | yes | GÖTTFERT Werkstoff-Prüfmaschinen GmbH | Gneuß Kunststofftechnik GmbH | Leistritz AG | https://www.goettfert.de/ | https://www.gneuss.com/ | https://www.leistritz.com/
Extrusion blow molding | thick/thin spots | fluctuating material viscosity | fluctuating or uneven distributed temperature | melt temperature | high res temperature sensor | no | Gneuß Kunststofftechnik GmbH | FOS Messtechnik GmbH | Gefran SPA | https://www.gneuss.com/ | https://www.fos-messtechnik.de/ | https://www.gefran.com/
Film blowing | varying film color | fluctuating material viscosity | bad mixing in of color | melt color sensor | VIS spectroscopic sensor / color sensor | no | ColVisTec AG | FOS Messtechnik GmbH | Equitech Int'l Corporation | https://www.colvistec.de/ | https://www.fos-messtechnik.de/ | https://equitechintl.com/
Film blowing | sagging | fluctuating material viscosity | bad/fluctuating raw material | viscosity | side stream rheometer | yes | GÖTTFERT Werkstoff-Prüfmaschinen GmbH | Gneuß Kunststofftechnik GmbH | Leistritz AG | https://www.goettfert.de/ | https://www.gneuss.com/ | https://www.leistritz.com/
Film blowing | sagging | fluctuating material viscosity | fluctuating or uneven distributed temperature | melt temperature | high res temperature sensor | no | Gneuß Kunststofftechnik GmbH | FOS Messtechnik GmbH | Gefran SPA | https://www.gneuss.com/ | https://www.fos-messtechnik.de/ | https://www.gefran.com/
Film blowing | thick/thin spots | fluctuating material viscosity | bad/fluctuating raw material | viscosity | side stream rheometer | yes | GÖTTFERT Werkstoff-Prüfmaschinen GmbH | Gneuß Kunststofftechnik GmbH | Leistritz AG | https://www.goettfert.de/ | https://www.gneuss.com/ | https://www.leistritz.com/
Film blowing | thick/thin spots | fluctuating material viscosity | fluctuating or uneven distributed temperature | melt temperature | high res temperature sensor | no | Gneuß Kunststofftechnik GmbH | FOS Messtechnik GmbH | Gefran SPA | https://www.gneuss.com/ | https://www.fos-messtechnik.de/ | https://www.gefran.com/
Injection moulding | varying part color | fluctuating material viscosity | bad mixing in of color | melt color sensor | VIS spectroscopic sensor / color sensor | no | ColVisTec AG | FOS Messtechnik GmbH | Equitech Int'l Corporation | https://www.colvistec.de/ | https://www.fos-messtechnik.de/ | https://equitechintl.com/
Strech blow moulding | varying part color | fluctuating material viscosity | bad mixing in of color | part color sensor | VIS spectroscopic sensor / color sensor | yes | ColVisTec AG | FOS Messtechnik GmbH | Equitech Int'l Corporation | https://www.colvistec.de/ | https://www.fos-messtechnik.de/ | https://equitechintl.com/
Extrusion | warpage | fluctuating or uneven distributed temperature | fluctuating cooling water temperature | cooling water temperature | high res temperature sensor | no | Gneuß Kunststofftechnik GmbH | FOS Messtechnik GmbH | Gefran SPA | https://www.gneuss.com/ | https://www.fos-messtechnik.de/ | https://www.gefran.com/
Extrusion | warpage | fluctuating or uneven distributed temperature | fluctuating cooling water temperature | surface temperature of the product | thermal camera | no | Micro-Epsilon Messtechnik GmbH & Co. KG | InfraTec GmbH | Teledyne FLIR LLC | https://www.micro-epsilon.de/ | https://www.infratec.de/ | https://www.flir.de/
Extrusion | thick/thin spots | fluctuating or uneven distributed temperature | fluctuating or uneven distributed temperature | melt temperature | high res temperature sensor | no | Gneuß Kunststofftechnik GmbH | FOS Messtechnik GmbH | Gefran SPA | https://www.gneuss.com/ | https://www.fos-messtechnik.de/ | https://www.gefran.com/
Extrusion | thick/thin spots | fluctuating or uneven distributed temperature | fluctuating material viscosity | viscosity | side stream rheometer | yes | GÖTTFERT Werkstoff-Prüfmaschinen GmbH | Gneuß Kunststofftechnik GmbH | Leistritz AG | https://www.goettfert.de/ | https://www.gneuss.com/ | https://www.leistritz.com/
Extrusion blow molding | thick/thin spots | fluctuating or uneven distributed temperature | fluctuating or uneven distributed temperature | melt temperature | high res temperature sensor | no | Gneuß Kunststofftechnik GmbH | FOS Messtechnik GmbH | Gefran SPA | https://www.gneuss.com/ | https://www.fos-messtechnik.de/ | https://www.gefran.com/
Extrusion blow molding | thick/thin spots | fluctuating or uneven distributed temperature | fluctuating material viscosity | viscosity | side stream rheometer | yes | GÖTTFERT Werkstoff-Prüfmaschinen GmbH | Gneuß Kunststofftechnik GmbH | Leistritz AG | https://www.goettfert.de/ | https://www.gneuss.com/ | https://www.leistritz.com/
Extrusion blow molding | thick/thin spots | fluctuating or uneven distributed temperature | fluctuating cooling air flow rate | air flow rate | high res flowmeter | no | tbd | tbd | tbd
Film blowing | thick/thin spots | fluctuating or uneven distributed temperature | fluctuating or uneven distributed temperature | melt temperature | high res temperature sensor | no | Gneuß Kunststofftechnik GmbH | FOS Messtechnik GmbH | Gefran SPA | https://www.gneuss.com/ | https://www.fos-messtechnik.de/ | https://www.gefran.com/
Film blowing | thick/thin spots | fluctuating or uneven distributed temperature | fluctuating material viscosity | viscosity | side stream rheometer | yes | GÖTTFERT Werkstoff-Prüfmaschinen GmbH | Gneuß Kunststofftechnik GmbH | Leistritz AG | https://www.goettfert.de/ | https://www.gneuss.com/ | https://www.leistritz.com/
Film blowing | thick/thin spots | fluctuating or uneven distributed temperature | fluctuating cooling air temperature | air temperature | high res temperature sensor | no | Gneuß Kunststofftechnik GmbH | FOS Messtechnik GmbH | Gefran SPA | https://www.gneuss.com/ | https://www.fos-messtechnik.de/ | https://www.gefran.com/
Film blowing | thick/thin spots | fluctuating or uneven distributed temperature | fluctuating cooling air flow rate | air flow rate | high res flowmeter | no | tbd | tbd | tbd
Extrusion | bad surface quality | gas development in the process | decomposition of low molecular substances | chemical fingerprint of the melt | IR spectroscopic sensors | yes | inno-spec GmbH | ColVisTec AG | LuxFlux GmbH | https://inno-spec.de/ | https://www.colvistec.de/ | http://www.luxflux.de/
Extrusion | bad surface quality | gas development in the process | decomposition of low molecular substances | optical surface quality | optical surface sensor (e.g. camera) | no | Stemmer Immaging AG | Cognex Corporation | SICK AG | https://www.stemmer-imaging.com/ | https://www.cognex.com/ | https://www.sick.com/
Extrusion | low or fluctuating throughput | gas development in the process | decomposition of low molecular substances | chemical fingerprint of the melt | IR spectroscopic sensors | yes | inno-spec GmbH | ColVisTec AG | LuxFlux GmbH | https://inno-spec.de/ | https://www.colvistec.de/ | http://www.luxflux.de/
Extrusion | low or fluctuating throughput | gas development in the process | decomposition of low molecular substances | optical surface quality | optical surface sensor (e.g. camera) | no | Stemmer Immaging AG | Cognex Corporation | SICK AG | https://www.stemmer-imaging.com/ | https://www.cognex.com/ | https://www.sick.com/
Extrusion | fluctuating weight per meter | gas development in the process | decomposition of low molecular substances | chemical fingerprint of the melt | IR spectroscopic sensors | yes | inno-spec GmbH | ColVisTec AG | LuxFlux GmbH | https://inno-spec.de/ | https://www.colvistec.de/ | http://www.luxflux.de/
Extrusion | fluctuating weight per meter | gas development in the process | decomposition of low molecular substances | optical surface quality | optical surface sensor (e.g. camera) | no | Stemmer Immaging AG | Cognex Corporation | SICK AG | https://www.stemmer-imaging.com/ | https://www.cognex.com/ | https://www.sick.com/
Extrusion | bad mechanical properties | gas development in the process | decomposition of low molecular substances | chemical fingerprint of the melt | IR spectroscopic sensors | yes | inno-spec GmbH | ColVisTec AG | LuxFlux GmbH | https://inno-spec.de/ | https://www.colvistec.de/ | http://www.luxflux.de/
Extrusion | bad mechanical properties | gas development in the process | decomposition of low molecular substances | optical surface quality | optical surface sensor (e.g. camera) | no | Stemmer Immaging AG | Cognex Corporation | SICK AG | https://www.stemmer-imaging.com/ | https://www.cognex.com/ | https://www.sick.com/
Extrusion | bad surface quality | gas development in the process | decomposition of low molecular substances | roughness/waviness | roughness sensor | no | tbd | tbd | tbd
Extrusion blow molding | bad surface or holes | gas development in the process | decomposition of low molecular substances | chemical fingerprint of the melt | IR spectroscopic sensors | yes | inno-spec GmbH | ColVisTec AG | LuxFlux GmbH | https://inno-spec.de/ | https://www.colvistec.de/ | http://www.luxflux.de/
Extrusion blow molding | bad surface or holes | gas development in the process | decomposition of low molecular substances | optical surface quality | optical surface sensor (e.g. camera) | no | Stemmer Immaging AG | Cognex Corporation | SICK AG | https://www.stemmer-imaging.com/ | https://www.cognex.com/ | https://www.sick.com/
Extrusion blow molding | bad mechanical properties | gas development in the process | decomposition of low molecular substances | chemical fingerprint of the melt | IR spectroscopic sensors | yes | inno-spec GmbH | ColVisTec AG | LuxFlux GmbH | https://inno-spec.de/ | https://www.colvistec.de/ | http://www.luxflux.de/
Extrusion blow molding | bad mechanical properties | gas development in the process | decomposition of low molecular substances | optical surface quality | optical surface sensor (e.g. camera) | no | Stemmer Immaging AG | Cognex Corporation | SICK AG | https://www.stemmer-imaging.com/ | https://www.cognex.com/ | https://www.sick.com/
Extrusion blow molding | bad surface or holes | gas development in the process | decomposition of low molecular substances | roughness/waviness | roughness sensor | no | tbd | tbd | tbd
Film blowing | holes | gas development in the process | decomposition of low molecular substances | chemical fingerprint of the melt | IR spectroscopic sensors | yes | inno-spec GmbH | ColVisTec AG | LuxFlux GmbH | https://inno-spec.de/ | https://www.colvistec.de/ | http://www.luxflux.de/
Film blowing | holes | gas development in the process | decomposition of low molecular substances | optical surface quality | optical surface sensor (e.g. camera) | no | Stemmer Immaging AG | Cognex Corporation | SICK AG | https://www.stemmer-imaging.com/ | https://www.cognex.com/ | https://www.sick.com/
Film blowing | bad mechanical properties | gas development in the process | decomposition of low molecular substances | chemical fingerprint of the melt | IR spectroscopic sensors | yes | inno-spec GmbH | ColVisTec AG | LuxFlux GmbH | https://inno-spec.de/ | https://www.colvistec.de/ | http://www.luxflux.de/
Film blowing | bad mechanical properties | gas development in the process | decomposition of low molecular substances | optical surface quality | optical surface sensor (e.g. camera) | no | Stemmer Immaging AG | Cognex Corporation | SICK AG | https://www.stemmer-imaging.com/ | https://www.cognex.com/ | https://www.sick.com/
Injection moulding | burned edges | gas development in the process | decomposition of low molecular substances | chemical fingerprint of the melt | IR spectroscopic sensors | yes | inno-spec GmbH | ColVisTec AG | LuxFlux GmbH | https://inno-spec.de/ | https://www.colvistec.de/ | http://www.luxflux.de/
Injection moulding | burned edges | gas development in the process | decomposition of low molecular substances | optical surface quality | optical surface sensor (e.g. camera) | no | Stemmer Immaging AG | Cognex Corporation | SICK AG | https://www.stemmer-imaging.com/ | https://www.cognex.com/ | https://www.sick.com/
Injection moulding | bad mechanical properties | gas development in the process | decomposition of low molecular substances | chemical fingerprint of the melt | IR spectroscopic sensors | yes | inno-spec GmbH | ColVisTec AG | LuxFlux GmbH | https://inno-spec.de/ | https://www.colvistec.de/ | http://www.luxflux.de/
Injection moulding | bad mechanical properties | gas development in the process | decomposition of low molecular substances | optical surface quality | optical surface sensor (e.g. camera) | no | Stemmer Immaging AG | Cognex Corporation | SICK AG | https://www.stemmer-imaging.com/ | https://www.cognex.com/ | https://www.sick.com/
Strech blow moulding | bad surface or holes | gas development in the process | decomposition of low molecular substances | chemical fingerprint of the melt | IR spectroscopic sensors | yes | inno-spec GmbH | ColVisTec AG | LuxFlux GmbH | https://inno-spec.de/ | https://www.colvistec.de/ | http://www.luxflux.de/
Strech blow moulding | bad surface or holes | gas development in the process | decomposition of low molecular substances | optical surface quality | optical surface sensor (e.g. camera) | no | Stemmer Immaging AG | Cognex Corporation | SICK AG | https://www.stemmer-imaging.com/ | https://www.cognex.com/ | https://www.sick.com/
Strech blow moulding | bad mechanical properties | gas development in the process | decomposition of low molecular substances | chemical fingerprint of the melt | IR spectroscopic sensors | yes | inno-spec GmbH | ColVisTec AG | LuxFlux GmbH | https://inno-spec.de/ | https://www.colvistec.de/ | http://www.luxflux.de/
Strech blow moulding | bad mechanical properties | gas development in the process | decomposition of low molecular substances | optical surface quality | optical surface sensor (e.g. camera) | no | Stemmer Immaging AG | Cognex Corporation | SICK AG | https://www.stemmer-imaging.com/ | https://www.cognex.com/ | https://www.sick.com/
Strech blow moulding | bad surface or holes | gas development in the process | decomposition of low molecular substances | roughness/waviness | roughness sensor | no | tbd | tbd | tbd
Film blowing | unfrequent tear of the film | hole formed by impurity | larger impurities | impurity count | online presure filter test | yes | COLLIN Lab & Pilot Solutions GmbH | tbd | tbd | https://www.collin-solutions.com/
Extrusion | varying extrudate color | inhomogenious material | color composition changing | melt color sensor | VIS spectroscopic sensor / color sensor | no | ColVisTec AG | FOS Messtechnik GmbH | Equitech Int'l Corporation | https://www.colvistec.de/ | https://www.fos-messtechnik.de/ | https://equitechintl.com/
Extrusion | unfrequent sagging of the extrudate | inhomogenious material | fluctuating material viscosity | viscosity | side stream rheometer | no | GÖTTFERT Werkstoff-Prüfmaschinen GmbH | Gneuß Kunststofftechnik GmbH | Leistritz AG | https://www.goettfert.de/ | https://www.gneuss.com/ | https://www.leistritz.com/
Extrusion | low impact strength | inhomogenious material | larger impurities | impurity count | online presure filter test | yes | COLLIN Lab & Pilot Solutions GmbH | tbd | tbd | https://www.collin-solutions.com/
Extrusion blow molding | varying part color | inhomogenious material | color composition changing | melt color sensor | VIS spectroscopic sensor / color sensor | no | ColVisTec AG | FOS Messtechnik GmbH | Equitech Int'l Corporation | https://www.colvistec.de/ | https://www.fos-messtechnik.de/ | https://equitechintl.com/
Extrusion blow molding | unfrequent sagging of the extrudate | inhomogenious material | fluctuating material viscosity | viscosity | side stream rheometer | yes | GÖTTFERT Werkstoff-Prüfmaschinen GmbH | Gneuß Kunststofftechnik GmbH | Leistritz AG | https://www.goettfert.de/ | https://www.gneuss.com/ | https://www.leistritz.com/
Extrusion blow molding | uneven thickness distribution, tears | inhomogenious material | fluctuating material viscosity | viscosity | side stream rheometer | yes | GÖTTFERT Werkstoff-Prüfmaschinen GmbH | Gneuß Kunststofftechnik GmbH | Leistritz AG | https://www.goettfert.de/ | https://www.gneuss.com/ | https://www.leistritz.com/
Extrusion blow molding | unfrequent sagging of the extrudate | inhomogenious material | fluctuating material viscosity | part weight | inline weight control | no | tbd | tbd | tbd
Extrusion blow molding | holes or low tear strength | inhomogenious material | larger impurities | impurity count | online presure filter test | yes | COLLIN Lab & Pilot Solutions GmbH | tbd | tbd | https://www.collin-solutions.com/
Film blowing | varying film color | inhomogenious material | color composition changing | melt color sensor | VIS spectroscopic sensor / color sensor | no | COLLIN Lab & Pilot Solutions GmbH | FOS Messtechnik GmbH | Equitech Int'l Corporation | https://www.colvistec.de/ | https://www.fos-messtechnik.de/ | https://equitechintl.com/
Film blowing | unfrequent tear of the film | inhomogenious material | fluctuating material viscosity | viscosity | side stream rheometer | yes | GÖTTFERT Werkstoff-Prüfmaschinen GmbH | Gneuß Kunststofftechnik GmbH | Leistritz AG | https://www.goettfert.de/ | https://www.gneuss.com/ | https://www.leistritz.com/
Film blowing | holes or low tear strength | inhomogenious material | larger impurities | impurity count | online presure filter test | yes | COLLIN Lab & Pilot Solutions GmbH | tbd | tbd | https://www.collin-solutions.com/
Injection moulding | varying part color | inhomogenious material | color composition changing | melt color sensor | VIS spectroscopic sensor / color sensor | no | COLLIN Lab & Pilot Solutions GmbH | FOS Messtechnik GmbH | Equitech Int'l Corporation | https://www.colvistec.de/ | https://www.fos-messtechnik.de/ | https://equitechintl.com/
Injection moulding | varying injection pressure and mold filling | inhomogenious material | fluctuating material viscosity | viscosity | rheometer die | yes | tbd | tbd | tbd
Injection moulding | varying injection pressure and mold filling | inhomogenious material | fluctuating material viscosity | part weight | inline weight control | no | tbd | tbd | tbd
Injection moulding | low impact strength | inhomogenious material | larger impurities | impurity count | ? | ?
Strech blow moulding | varying part color | inhomogenious material | color composition changing | part color sensor | VIS spectroscopic sensor / color sensor | yes | ColVisTec AG | FOS Messtechnik GmbH | Equitech Int'l Corporation | https://www.colvistec.de/ | https://www.fos-messtechnik.de/ | https://equitechintl.com/
Strech blow moulding | uneven thickness distribution, tears | inhomogenious material | fluctuating material viscosity | viscosity | ? | ?
Strech blow moulding | uneven thickness distribution, tears | inhomogenious material | fluctuating material viscosity | part weight | inline weight control | no | tbd | tbd | tbd
Strech blow moulding | holes or low tear strength | inhomogenious material | larger impurities | impurity count | ? | ?
Extrusion | warpage | low melt strength | bad/fluctuating raw material | viscosity | side stream rheometer | yes | GÖTTFERT Werkstoff-Prüfmaschinen GmbH | Gneuß Kunststofftechnik GmbH | Leistritz AG | https://www.goettfert.de/ | https://www.gneuss.com/ | https://www.leistritz.com/
Extrusion | warpage | low melt strength | decomposition of material | viscosity | side stream rheometer | yes | GÖTTFERT Werkstoff-Prüfmaschinen GmbH | Gneuß Kunststofftechnik GmbH | Leistritz AG | https://www.goettfert.de/ | https://www.gneuss.com/ | https://www.leistritz.com/
Extrusion | warpage | low melt strength | decomposition of material | melt temperature | high res temperature sensor | no | Gneuß Kunststofftechnik GmbH | FOS Messtechnik GmbH | Gefran SPA | https://www.gneuss.com/ | https://www.fos-messtechnik.de/ | https://www.gefran.com/
Extrusion blow molding | warpage | low melt strength | bad/fluctuating raw material | viscosity | side stream rheometer | yes | GÖTTFERT Werkstoff-Prüfmaschinen GmbH | Gneuß Kunststofftechnik GmbH | Leistritz AG | https://www.goettfert.de/ | https://www.gneuss.com/ | https://www.leistritz.com/
Extrusion blow molding | warpage | low melt strength | decomposition of material | viscosity | side stream rheometer | yes | GÖTTFERT Werkstoff-Prüfmaschinen GmbH | Gneuß Kunststofftechnik GmbH | Leistritz AG | https://www.goettfert.de/ | https://www.gneuss.com/ | https://www.leistritz.com/
Extrusion blow molding | warpage | low melt strength | decomposition of material | melt temperature | high res temperature sensor | no | Gneuß Kunststofftechnik GmbH | FOS Messtechnik GmbH | Gefran SPA | https://www.gneuss.com/ | https://www.fos-messtechnik.de/ | https://www.gefran.com/
Film blowing | warpage | low melt strength | bad/fluctuating raw material | viscosity | side stream rheometer | yes | GÖTTFERT Werkstoff-Prüfmaschinen GmbH | Gneuß Kunststofftechnik GmbH | Leistritz AG | https://www.goettfert.de/ | https://www.gneuss.com/ | https://www.leistritz.com/
Film blowing | warpage | low melt strength | decomposition of material | viscosity | side stream rheometer | yes | GÖTTFERT Werkstoff-Prüfmaschinen GmbH | Gneuß Kunststofftechnik GmbH | Leistritz AG | https://www.goettfert.de/ | https://www.gneuss.com/ | https://www.leistritz.com/
Film blowing | warpage | low melt strength | decomposition of material | melt temperature | high res temperature sensor | no | Gneuß Kunststofftechnik GmbH | FOS Messtechnik GmbH | Gefran SPA | https://www.gneuss.com/ | https://www.fos-messtechnik.de/ | https://www.gefran.com/
Injection moulding | warpage | low melt strength | decomposition of material | melt temperature | high res temperature sensor | no | Gneuß Kunststofftechnik GmbH | FOS Messtechnik GmbH | Gefran SPA | https://www.gneuss.com/ | https://www.fos-messtechnik.de/ | https://www.gefran.com/
Strech blow moulding | warpage | low melt strength | decomposition of material | melt temperature | high res temperature sensor | no | Gneuß Kunststofftechnik GmbH | FOS Messtechnik GmbH | Gefran SPA | https://www.gneuss.com/ | https://www.fos-messtechnik.de/ | https://www.gefran.com/
Extrusion | foaming of the material | low molecular contaminations | high humidity | humidity of the pelets | humidity sensor | yes | Moretto SPA | tbd | tbd | https://www.moretto.com/
Extrusion | foaming of the material | low molecular contaminations | decomposition of low molecular substances | chemical fingerprint of the melt | IR spectroscopic sensors | yes | inno-spec GmbH | ColVisTec AG | LuxFlux GmbH | https://inno-spec.de/ | https://www.colvistec.de/ | http://www.luxflux.de/
Extrusion | foaming of the material | low molecular contaminations | decomposition of low molecular substances | optical surface quality | optical surface sensor (e.g. camera) | no | Stemmer Immaging AG | Cognex Corporation | SICK AG | https://www.stemmer-imaging.com/ | https://www.cognex.com/ | https://www.sick.com/
Extrusion blow molding | foaming of the material | low molecular contaminations | high humidity | humidity of the pelets | humidity sensor | yes | Moretto SPA | tbd | tbd | https://www.moretto.com/
Extrusion blow molding | foaming of the material | low molecular contaminations | decomposition of low molecular substances | chemical fingerprint of the melt | IR spectroscopic sensors | yes | inno-spec GmbH | ColVisTec AG | LuxFlux GmbH | https://inno-spec.de/ | https://www.colvistec.de/ | http://www.luxflux.de/
Extrusion blow molding | foaming of the material | low molecular contaminations | decomposition of low molecular substances | optical surface quality | optical surface sensor (e.g. camera) | no | Stemmer Immaging AG | Cognex Corporation | SICK AG | https://www.stemmer-imaging.com/ | https://www.cognex.com/ | https://www.sick.com/
Film blowing | foaming of the material | low molecular contaminations | high humidity | humidity of the pelets | humidity sensor | yes | Moretto SPA | tbd | tbd | https://www.moretto.com/
Film blowing | foaming of the material | low molecular contaminations | decomposition of low molecular substances | chemical fingerprint of the melt | IR spectroscopic sensors | yes | inno-spec GmbH | ColVisTec AG | LuxFlux GmbH | https://inno-spec.de/ | https://www.colvistec.de/ | http://www.luxflux.de/
Film blowing | foaming of the material | low molecular contaminations | decomposition of low molecular substances | optical surface quality | optical surface sensor (e.g. camera) | no | Stemmer Immaging AG | Cognex Corporation | SICK AG | https://www.stemmer-imaging.com/ | https://www.cognex.com/ | https://www.sick.com/
Injection moulding | foaming of the material | low molecular contaminations | high humidity | humidity of the pelets | humidity sensor | yes | Moretto SPA | tbd | tbd | https://www.moretto.com/
Injection moulding | foaming of the material | low molecular contaminations | decomposition of low molecular substances | chemical fingerprint of the melt | IR spectroscopic sensors | yes | inno-spec GmbH | ColVisTec AG | LuxFlux GmbH | https://inno-spec.de/ | https://www.colvistec.de/ | http://www.luxflux.de/
Injection moulding | foaming of the material | low molecular contaminations | decomposition of low molecular substances | optical surface quality | optical surface sensor (e.g. camera) | no | Stemmer Immaging AG | Cognex Corporation | SICK AG | https://www.stemmer-imaging.com/ | https://www.cognex.com/ | https://www.sick.com/
Extrusion | material build up at the die | material sticks to die-plate | adhesive materials incorporated | chemical fingerprint of the melt | IR spectroscopic sensors | yes | inno-spec GmbH | ColVisTec AG | LuxFlux GmbH | https://inno-spec.de/ | https://www.colvistec.de/ | http://www.luxflux.de/
Film blowing | material build up at the die | material sticks to die-plate | adhesive materials incorporated | chemical fingerprint of the melt | IR spectroscopic sensors | yes | inno-spec GmbH | ColVisTec AG | LuxFlux GmbH | https://inno-spec.de/ | https://www.colvistec.de/ | http://www.luxflux.de/
Extrusion | warpage | residual stress | fluctuating or uneven distributed temperature | melt temperature | high res temperature sensor | no | Gneuß Kunststofftechnik GmbH | FOS Messtechnik GmbH | Gefran SPA | https://www.gneuss.com/ | https://www.fos-messtechnik.de/ | https://www.gefran.com/
Extrusion | warpage | residual stress | fluctuating or uneven distributed temperature | cooling water temperature | high res temperature sensor | no | Gneuß Kunststofftechnik GmbH | FOS Messtechnik GmbH | Gefran SPA | https://www.gneuss.com/ | https://www.fos-messtechnik.de/ | https://www.gefran.com/
Extrusion blow molding | warpage | residual stress | fluctuating or uneven distributed temperature | melt temperature | high res temperature sensor | no | Gneuß Kunststofftechnik GmbH | FOS Messtechnik GmbH | Gefran SPA | https://www.gneuss.com/ | https://www.fos-messtechnik.de/ | https://www.gefran.com/
Extrusion blow molding | warpage | residual stress | fluctuating or uneven distributed temperature | cooling water temperature | high res temperature sensor | no | Gneuß Kunststofftechnik GmbH | FOS Messtechnik GmbH | Gefran SPA | https://www.gneuss.com/ | https://www.fos-messtechnik.de/ | https://www.gefran.com/
Film blowing | warpage | residual stress | fluctuating or uneven distributed temperature | melt temperature | high res temperature sensor | no | Gneuß Kunststofftechnik GmbH | FOS Messtechnik GmbH | Gefran SPA | https://www.gneuss.com/ | https://www.fos-messtechnik.de/ | https://www.gefran.com/
Film blowing | warpage | residual stress | fluctuating or uneven distributed temperature | cooling water temperature | high res temperature sensor | no | Gneuß Kunststofftechnik GmbH | FOS Messtechnik GmbH | Gefran SPA | https://www.gneuss.com/ | https://www.fos-messtechnik.de/ | https://www.gefran.com/
Injection moulding | warpage | residual stress | fluctuating or uneven distributed temperature | melt temperature | high res temperature sensor | no | Gneuß Kunststofftechnik GmbH | FOS Messtechnik GmbH | Gefran SPA | https://www.gneuss.com/ | https://www.fos-messtechnik.de/ | https://www.gefran.com/
Injection moulding | warpage | residual stress | fluctuating or uneven distributed temperature | cooling water temperature | high res temperature sensor | no | Gneuß Kunststofftechnik GmbH | FOS Messtechnik GmbH | Gefran SPA | https://www.gneuss.com/ | https://www.fos-messtechnik.de/ | https://www.gefran.com/
Strech blow moulding | warpage | residual stress | fluctuating or uneven distributed temperature | melt temperature | high res temperature sensor | no | Gneuß Kunststofftechnik GmbH | FOS Messtechnik GmbH | Gefran SPA | https://www.gneuss.com/ | https://www.fos-messtechnik.de/ | https://www.gefran.com/
Strech blow moulding | warpage | residual stress | fluctuating or uneven distributed temperature | cooling water temperature | high res temperature sensor | no | Gneuß Kunststofftechnik GmbH | FOS Messtechnik GmbH | Gefran SPA | https://www.gneuss.com/ | https://www.fos-messtechnik.de/ | https://www.gefran.com/
Extrusion | warpage | shrinkage behaviour | fluctuating or uneven distributed temperature | melt temperature | high res temperature sensor | no | Gneuß Kunststofftechnik GmbH | FOS Messtechnik GmbH | Gefran SPA | https://www.gneuss.com/ | https://www.fos-messtechnik.de/ | https://www.gefran.com/
Extrusion | warpage | shrinkage behaviour | bad/fluctuating raw material | viscosity | side stream rheometer | yes | GÖTTFERT Werkstoff-Prüfmaschinen GmbH | Gneuß Kunststofftechnik GmbH | Leistritz AG | https://www.goettfert.de/ | https://www.gneuss.com/ | https://www.leistritz.com/
Extrusion blow molding | warpage | shrinkage behaviour | fluctuating or uneven distributed temperature | melt temperature | high res temperature sensor | no | Gneuß Kunststofftechnik GmbH | FOS Messtechnik GmbH | Gefran SPA | https://www.gneuss.com/ | https://www.fos-messtechnik.de/ | https://www.gefran.com/
Extrusion blow molding | warpage | shrinkage behaviour | bad/fluctuating raw material | viscosity | side stream rheometer | yes | GÖTTFERT Werkstoff-Prüfmaschinen GmbH | Gneuß Kunststofftechnik GmbH | Leistritz AG | https://www.goettfert.de/ | https://www.gneuss.com/ | https://www.leistritz.com/
Film blowing | warpage | shrinkage behaviour | fluctuating or uneven distributed temperature | melt temperature | high res temperature sensor | no | Gneuß Kunststofftechnik GmbH | FOS Messtechnik GmbH | Gefran SPA | https://www.gneuss.com/ | https://www.fos-messtechnik.de/ | https://www.gefran.com/
Film blowing | warpage | shrinkage behaviour | bad/fluctuating raw material | viscosity | side stream rheometer | yes | GÖTTFERT Werkstoff-Prüfmaschinen GmbH | Gneuß Kunststofftechnik GmbH | Leistritz AG | https://www.goettfert.de/ | https://www.gneuss.com/ | https://www.leistritz.com/
Injection moulding | warpage | shrinkage behaviour | fluctuating or uneven distributed temperature | melt temperature | high res temperature sensor | no | Gneuß Kunststofftechnik GmbH | FOS Messtechnik GmbH | Gefran SPA | https://www.gneuss.com/ | https://www.fos-messtechnik.de/ | https://www.gefran.com/
Strech blow moulding | warpage | shrinkage behaviour | fluctuating or uneven distributed temperature | melt temperature | high res temperature sensor | no | Gneuß Kunststofftechnik GmbH | FOS Messtechnik GmbH | Gefran SPA | https://www.gneuss.com/ | https://www.fos-messtechnik.de/ | https://www.gefran.com/
Extrusion | bad surface quality | stick-slip effects | low molecular components work as lubricants | surface quality | optical surface sensor (e.g. camera) | no | Stemmer Immaging AG | Cognex Corporation | SICK AG | https://www.stemmer-imaging.com/ | https://www.cognex.com/ | https://www.sick.com/
Extrusion blow molding | bad surface quality | stick-slip effects | low molecular components work as lubricants | surface quality | optical surface sensor (e.g. camera) | no | Stemmer Immaging AG | Cognex Corporation | SICK AG | https://www.stemmer-imaging.com/ | https://www.cognex.com/ | https://www.sick.com/
Extrusion blow molding | bad demolding behaviour | sticky part surface | adhesive materials incorporated | chemical fingerprint of the melt | IR spectroscopic sensors | yes | inno-spec GmbH | ColVisTec AG | LuxFlux GmbH | https://inno-spec.de/ | https://www.colvistec.de/ | http://www.luxflux.de/
Injection moulding | bad demolding behaviour | sticky part surface | adhesive materials incorporated | chemical fingerprint of the melt | IR spectroscopic sensors | yes | inno-spec GmbH | ColVisTec AG | LuxFlux GmbH | https://inno-spec.de/ | https://www.colvistec.de/ | http://www.luxflux.de/
Strech blow moulding | bad demolding behaviour | sticky part surface | adhesive materials incorporated | chemical fingerprint of the melt | IR spectroscopic sensors | yes | inno-spec GmbH | ColVisTec AG | LuxFlux GmbH | https://inno-spec.de/ | https://www.colvistec.de/ | http://www.luxflux.de/
Extrusion | warpage | swelling behaviour | fluctuating or uneven distributed temperature | melt temperature | high res temperature sensor | no | Gneuß Kunststofftechnik GmbH | FOS Messtechnik GmbH | Gefran SPA | https://www.gneuss.com/ | https://www.fos-messtechnik.de/ | https://www.gefran.com/
Extrusion | warpage | swelling behaviour | bad/fluctuating raw material | viscosity | side stream rheometer | yes | GÖTTFERT Werkstoff-Prüfmaschinen GmbH | Gneuß Kunststofftechnik GmbH | Leistritz AG | https://www.goettfert.de/ | https://www.gneuss.com/ | https://www.leistritz.com/
Extrusion blow molding | warpage | swelling behaviour | fluctuating or uneven distributed temperature | melt temperature | high res temperature sensor | no | Gneuß Kunststofftechnik GmbH | FOS Messtechnik GmbH | Gefran SPA | https://www.gneuss.com/ | https://www.fos-messtechnik.de/ | https://www.gefran.com/
Extrusion blow molding | warpage | swelling behaviour | bad/fluctuating raw material | viscosity | side stream rheometer | yes | GÖTTFERT Werkstoff-Prüfmaschinen GmbH | Gneuß Kunststofftechnik GmbH | Leistritz AG | https://www.goettfert.de/ | https://www.gneuss.com/ | https://www.leistritz.com/
Film blowing | warpage | swelling behaviour | fluctuating or uneven distributed temperature | melt temperature | high res temperature sensor | no | Gneuß Kunststofftechnik GmbH | FOS Messtechnik GmbH | Gefran SPA | https://www.gneuss.com/ | https://www.fos-messtechnik.de/ | https://www.gefran.com/
Film blowing | warpage | swelling behaviour | bad/fluctuating raw material | viscosity | side stream rheometer | yes | GÖTTFERT Werkstoff-Prüfmaschinen GmbH | Gneuß Kunststofftechnik GmbH | Leistritz AG | https://www.goettfert.de/ | https://www.gneuss.com/ | https://www.leistritz.com/
Injection moulding | warpage | swelling behaviour | fluctuating or uneven distributed temperature | melt temperature | high res temperature sensor | no | Gneuß Kunststofftechnik GmbH | FOS Messtechnik GmbH | Gefran SPA | https://www.gneuss.com/ | https://www.fos-messtechnik.de/ | https://www.gefran.com/
Strech blow moulding | warpage | swelling behaviour | fluctuating or uneven distributed temperature | melt temperature | high res temperature sensor | no | Gneuß Kunststofftechnik GmbH | FOS Messtechnik GmbH | Gefran SPA | https://www.gneuss.com/ | https://www.fos-messtechnik.de/ | https://www.gefran.com/
Extrusion blow molding | bad thickness distribution | thickness leveling not working or wrong paramenters | thickness leveling not working | pneumatik pressure | air pressure sensor | no | tbd | tbd | tbd
Film blowing | bad thickness distribution | thickness leveling not working or wrong paramenters | thickness leveling not working | pneumatik pressure | air pressure sensor | no | tbd | tbd | tbd
Film blowing | bad thickness distribution | thickness leveling not working or wrong paramenters | thickness leveling not working | thickness | thickness gauge | no | tbd | tbd | tbd
Extrusion | sagging | throughput fluctuations | pressure fluctuations | melt pressure | high res pressure sensor | no | Gefran SPA | Gneuß Kunststofftechnik GmbH | Dynisco Europe GmbH | https://www.gefran.com/ | https://www.gneuss.com/ | https://www.dynisco.com/
Extrusion | sagging | throughput fluctuations | dosing fluctuations | weight loss over time | gravimetric sensors | no | Brabender GmbH & Co. KG | motan holding gmbh | Schenck Process Holding GmbH | https://www.brabender.com/brabender/ | https://www.motan-colortronic.com/ | https://www.schenckprocess.com
Extrusion | warpage | throughput fluctuations | pressure fluctuations | melt pressure | high res pressure sensor | no | Gefran SPA | Gneuß Kunststofftechnik GmbH | Dynisco Europe GmbH | https://www.gefran.com/ | https://www.gneuss.com/ | https://www.dynisco.com/
Extrusion | warpage | throughput fluctuations | dosing fluctuations | weight loss over time | gravimetric sensors | no | Brabender GmbH & Co. KG | motan holding gmbh | Schenck Process Holding GmbH | https://www.brabender.com/brabender/ | https://www.motan-colortronic.com/ | https://www.schenckprocess.com
Extrusion blow molding | warpage | throughput fluctuations | pressure fluctuations | melt pressure | high res pressure sensor | no | Gefran SPA | Gneuß Kunststofftechnik GmbH | Dynisco Europe GmbH | https://www.gefran.com/ | https://www.gneuss.com/ | https://www.dynisco.com/
Extrusion blow molding | warpage | throughput fluctuations | dosing fluctuations | weight loss over time | gravimetric sensors | no | Brabender GmbH & Co. KG | motan holding gmbh | Schenck Process Holding GmbH | https://www.brabender.com/brabender/ | https://www.motan-colortronic.com/ | https://www.schenckprocess.com
Extrusion blow molding | sagging | throughput fluctuations | pressure fluctuations | melt pressure | high res pressure sensor | no | Gefran SPA | Gneuß Kunststofftechnik GmbH | Dynisco Europe GmbH | https://www.gefran.com/ | https://www.gneuss.com/ | https://www.dynisco.com/
Extrusion blow molding | sagging | throughput fluctuations | dosing fluctuations | weight loss over time | gravimetric sensors | no | Brabender GmbH & Co. KG | motan holding gmbh | Schenck Process Holding GmbH | https://www.brabender.com/brabender/ | https://www.motan-colortronic.com/ | https://www.schenckprocess.com
Film blowing | warpage | throughput fluctuations | pressure fluctuations | melt pressure | high res pressure sensor | no | Gefran SPA | Gneuß Kunststofftechnik GmbH | Dynisco Europe GmbH | https://www.gefran.com/ | https://www.gneuss.com/ | https://www.dynisco.com/
Film blowing | warpage | throughput fluctuations | dosing fluctuations | weight loss over time | gravimetric sensors | no | Brabender GmbH & Co. KG | motan holding gmbh | Schenck Process Holding GmbH | https://www.brabender.com/brabender/ | https://www.motan-colortronic.com/ | https://www.schenckprocess.com
Film blowing | sagging | throughput fluctuations | pressure fluctuations | melt pressure | high res pressure sensor | no | Gefran SPA | Gneuß Kunststofftechnik GmbH | Dynisco Europe GmbH | https://www.gefran.com/ | https://www.gneuss.com/ | https://www.dynisco.com/
Film blowing | sagging | throughput fluctuations | dosing fluctuations | weight loss over time | gravimetric sensors | no | Brabender GmbH & Co. KG | motan holding gmbh | Schenck Process Holding GmbH | https://www.brabender.com/brabender/ | https://www.motan-colortronic.com/ | https://www.schenckprocess.com
Injection moulding | warpage | throughput fluctuations | pressure fluctuations | melt pressure | high res pressure sensor | no | Gefran SPA | Gneuß Kunststofftechnik GmbH | Dynisco Europe GmbH | https://www.gefran.com/ | https://www.gneuss.com/ | https://www.dynisco.com/
Injection moulding | warpage | throughput fluctuations | dosing fluctuations | weight loss over time | gravimetric sensors | no | Brabender GmbH & Co. KG | motan holding gmbh | Schenck Process Holding GmbH | https://www.brabender.com/brabender/ | https://www.motan-colortronic.com/ | https://www.schenckprocess.com
Strech blow moulding | warpage | throughput fluctuations | pressure fluctuations | melt pressure | high res pressure sensor | no | Gefran SPA | Gneuß Kunststofftechnik GmbH | Dynisco Europe GmbH | https://www.gefran.com/ | https://www.gneuss.com/ | https://www.dynisco.com/
Strech blow moulding | warpage | throughput fluctuations | dosing fluctuations | weight loss over time | gravimetric sensors | no | Brabender GmbH & Co. KG | motan holding gmbh | Schenck Process Holding GmbH | https://www.brabender.com/brabender/ | https://www.motan-colortronic.com/ | https://www.schenckprocess.com
Extrusion | sagging | too low material viscosity | bad/fluctuating raw material | viscosity | side stream rheometer | yes | GÖTTFERT Werkstoff-Prüfmaschinen GmbH | Gneuß Kunststofftechnik GmbH | Leistritz AG | https://www.goettfert.de/ | https://www.gneuss.com/ | https://www.leistritz.com/
Extrusion | sagging | too low material viscosity | temperature induced decomposition of material | viscosity | side stream rheometer | yes | GÖTTFERT Werkstoff-Prüfmaschinen GmbH | Gneuß Kunststofftechnik GmbH | Leistritz AG | https://www.goettfert.de/ | https://www.gneuss.com/ | https://www.leistritz.com/
Extrusion | sagging | too low material viscosity | temperature induced decomposition of material | melt temperature | high res temperature sensor | no | Gneuß Kunststofftechnik GmbH | FOS Messtechnik GmbH | Gefran SPA | https://www.gneuss.com/ | https://www.fos-messtechnik.de/ | https://www.gefran.com/
Extrusion blow molding | sagging | too low material viscosity | bad/fluctuating raw material | viscosity | side stream rheometer | yes | GÖTTFERT Werkstoff-Prüfmaschinen GmbH | Gneuß Kunststofftechnik GmbH | Leistritz AG | https://www.goettfert.de/ | https://www.gneuss.com/ | https://www.leistritz.com/
Extrusion blow molding | sagging | too low material viscosity | decomposition of material | viscosity | side stream rheometer | yes | GÖTTFERT Werkstoff-Prüfmaschinen GmbH | Gneuß Kunststofftechnik GmbH | Leistritz AG | https://www.goettfert.de/ | https://www.gneuss.com/ | https://www.leistritz.com/
Extrusion blow molding | sagging | too low material viscosity | decomposition of material | melt temperature | high res temperature sensor | no | Gneuß Kunststofftechnik GmbH | FOS Messtechnik GmbH | Gefran SPA | https://www.gneuss.com/ | https://www.fos-messtechnik.de/ | https://www.gefran.com/
Film blowing | sagging | too low material viscosity | bad/fluctuating raw material | viscosity | side stream rheometer | yes | GÖTTFERT Werkstoff-Prüfmaschinen GmbH | Gneuß Kunststofftechnik GmbH | Leistritz AG | https://www.goettfert.de/ | https://www.gneuss.com/ | https://www.leistritz.com/
Film blowing | sagging | too low material viscosity | decomposition of material | viscosity | side stream rheometer | yes | GÖTTFERT Werkstoff-Prüfmaschinen GmbH | Gneuß Kunststofftechnik GmbH | Leistritz AG | https://www.goettfert.de/ | https://www.gneuss.com/ | https://www.leistritz.com/
Film blowing | sagging | too low material viscosity | decomposition of material | melt temperature | high res temperature sensor | no | Gneuß Kunststofftechnik GmbH | FOS Messtechnik GmbH | Gefran SPA | https://www.gneuss.com/ | https://www.fos-messtechnik.de/ | https://www.gefran.com/
Extrusion | varying extrudate color | too high melt temperature | decomposition of material | melt color sensor | VIS spectroscopic sensor / color sensor | no | ColVisTec AG | FOS Messtechnik GmbH | Equitech Int'l Corporation | https://www.colvistec.de/ | https://www.fos-messtechnik.de/ | https://equitechintl.com/
Extrusion blow molding | varying part color | too high melt temperature | decomposition of material | melt color sensor | VIS spectroscopic sensor / color sensor | no | ColVisTec AG | FOS Messtechnik GmbH | Equitech Int'l Corporation | https://www.colvistec.de/ | https://www.fos-messtechnik.de/ | https://equitechintl.com/
Film blowing | varying film color | too high melt temperature | decomposition of material | melt color sensor | VIS spectroscopic sensor / color sensor | no | ColVisTec AG | FOS Messtechnik GmbH | Equitech Int'l Corporation | https://www.colvistec.de/ | https://www.fos-messtechnik.de/ | https://equitechintl.com/
Injection moulding | varying part color | too high melt temperature | decomposition of material | melt color sensor | VIS spectroscopic sensor / color sensor | no | ColVisTec AG | FOS Messtechnik GmbH | Equitech Int'l Corporation | https://www.colvistec.de/ | https://www.fos-messtechnik.de/ | https://equitechintl.com/
Strech blow moulding | varying part color | too high melt temperature | decomposition of material | part color sensor | VIS spectroscopic sensor / color sensor | yes | ColVisTec AG | FOS Messtechnik GmbH | Equitech Int'l Corporation | https://www.colvistec.de/ | https://www.fos-messtechnik.de/ | https://equitechintl.com/
Extrusion | low or fluctuating throughput | too high viscosity | too low melt temperature | melt temperature | high res temperature sensor | no | Gneuß Kunststofftechnik GmbH | FOS Messtechnik GmbH | Gefran SPA | https://www.gneuss.com/ | https://www.fos-messtechnik.de/ | https://www.gefran.com/
Extrusion | low or fluctuating throughput | too high viscosity | too high pressure | melt pressure | high res pressure sensor | no | Gefran SPA | Gneuß Kunststofftechnik GmbH | Dynisco Europe GmbH | https://www.gefran.com/ | https://www.gneuss.com/ | https://www.dynisco.com/
Extrusion | warpage | uneven flow speed distributon | fluctuating material viscosity | viscosity | side stream rheometer | yes | GÖTTFERT Werkstoff-Prüfmaschinen GmbH | Gneuß Kunststofftechnik GmbH | Leistritz AG | https://www.goettfert.de/ | https://www.gneuss.com/ | https://www.leistritz.com/
Extrusion | warpage | uneven flow speed distributon | fluctuating material viscosity | melt temperature | high res temperature sensor | no | Gneuß Kunststofftechnik GmbH | FOS Messtechnik GmbH | Gefran SPA | https://www.gneuss.com/ | https://www.fos-messtechnik.de/ | https://www.gefran.com/
Extrusion | warpage | uneven flow speed distributon | fluctuating or uneven distributed temperature | melt temperature | high res temperature sensor | no | Gneuß Kunststofftechnik GmbH | FOS Messtechnik GmbH | Gefran SPA | https://www.gneuss.com/ | https://www.fos-messtechnik.de/ | https://www.gefran.com/
Extrusion blow molding | warpage | uneven flow speed distributon | fluctuating material viscosity | viscosity | side stream rheometer | yes | GÖTTFERT Werkstoff-Prüfmaschinen GmbH | Gneuß Kunststofftechnik GmbH | Leistritz AG | https://www.goettfert.de/ | https://www.gneuss.com/ | https://www.leistritz.com/
Extrusion blow molding | warpage | uneven flow speed distributon | fluctuating material viscosity | melt temperature | high res temperature sensor | no | Gneuß Kunststofftechnik GmbH | FOS Messtechnik GmbH | Gefran SPA | https://www.gneuss.com/ | https://www.fos-messtechnik.de/ | https://www.gefran.com/
Extrusion blow molding | warpage | uneven flow speed distributon | fluctuating or uneven distributed temperature | melt temperature | high res temperature sensor | no | Gneuß Kunststofftechnik GmbH | FOS Messtechnik GmbH | Gefran SPA | https://www.gneuss.com/ | https://www.fos-messtechnik.de/ | https://www.gefran.com/
Film blowing | warpage | uneven flow speed distributon | fluctuating material viscosity | viscosity | side stream rheometer | yes | GÖTTFERT Werkstoff-Prüfmaschinen GmbH | Gneuß Kunststofftechnik GmbH | Leistritz AG | https://www.goettfert.de/ | https://www.gneuss.com/ | https://www.leistritz.com/
Film blowing | warpage | uneven flow speed distributon | fluctuating material viscosity | melt temperature | high res temperature sensor | no | Gneuß Kunststofftechnik GmbH | FOS Messtechnik GmbH | Gefran SPA | https://www.gneuss.com/ | https://www.fos-messtechnik.de/ | https://www.gefran.com/
Film blowing | warpage | uneven flow speed distributon | fluctuating or uneven distributed temperature | melt temperature | high res temperature sensor | no | Gneuß Kunststofftechnik GmbH | FOS Messtechnik GmbH | Gefran SPA | https://www.gneuss.com/ | https://www.fos-messtechnik.de/ | https://www.gefran.com/
Injection moulding | warpage | uneven flow speed distributon | fluctuating material viscosity | melt temperature | high res temperature sensor | no | Gneuß Kunststofftechnik GmbH | FOS Messtechnik GmbH | Gefran SPA | https://www.gneuss.com/ | https://www.fos-messtechnik.de/ | https://www.gefran.com/
Injection moulding | warpage | uneven flow speed distributon | fluctuating or uneven distributed temperature | melt temperature | high res temperature sensor | no | Gneuß Kunststofftechnik GmbH | FOS Messtechnik GmbH | Gefran SPA | https://www.gneuss.com/ | https://www.fos-messtechnik.de/ | https://www.gefran.com/
Strech blow moulding | warpage | uneven flow speed distributon | fluctuating material viscosity | melt temperature | high res temperature sensor | no | Gneuß Kunststofftechnik GmbH | FOS Messtechnik GmbH | Gefran SPA | https://www.gneuss.com/ | https://www.fos-messtechnik.de/ | https://www.gefran.com/
Strech blow moulding | warpage | uneven flow speed distributon | fluctuating or uneven distributed temperature | melt temperature | high res temperature sensor | no | Gneuß Kunststofftechnik GmbH | FOS Messtechnik GmbH | Gefran SPA | https://www.gneuss.com/ | https://www.fos-messtechnik.de/ | https://www.gefran.com/
Injection moulding | warpage | uneven or fluctuating material temperature | fluctuating or uneven distributed temperature | surface temperature of the product | thermal camera | no | Micro-Epsilon Messtechnik GmbH & Co. KG | InfraTec GmbH | Teledyne FLIR LLC | https://www.micro-epsilon.de/ | https://www.infratec.de/ | https://www.flir.de/
Injection moulding | parts getting stuck in the mould | uneven or fluctuating material temperature | fluctuating or uneven distributed temperature | surface temperature of the product | thermal camera | no | Micro-Epsilon Messtechnik GmbH & Co. KG | InfraTec GmbH | Teledyne FLIR LLC | https://www.micro-epsilon.de/ | https://www.infratec.de/ | https://www.flir.de/
Injection moulding | warpage | uneven or fluctuating tool temperature | fluctuating cooling water temperature | surface temperature of the product | thermal camera | no | Micro-Epsilon Messtechnik GmbH & Co. KG | InfraTec GmbH | Teledyne FLIR LLC | https://www.micro-epsilon.de/ | https://www.infratec.de/ | https://www.flir.de/
Injection moulding | parts getting stuck in the mould | uneven or fluctuating tool temperature | fluctuating cooling water temperature | surface temperature of the product | thermal camera | no | Micro-Epsilon Messtechnik GmbH & Co. KG | InfraTec GmbH | Teledyne FLIR LLC | https://www.micro-epsilon.de/ | https://www.infratec.de/ | https://www.flir.de/
Extrusion | bad mechanical properties | vacuoles | fluctuating or uneven distributed temperature | cooling water temperature | high res temperature sensor | no | Gneuß Kunststofftechnik GmbH | FOS Messtechnik GmbH | Gefran SPA | https://www.gneuss.com/ | https://www.fos-messtechnik.de/ | https://www.gefran.com/
Extrusion | bad mechanical properties | vacuoles | fluctuating or uneven distributed temperature | surface temperature of the product | thermal camera | no | Micro-Epsilon Messtechnik GmbH & Co. KG | InfraTec GmbH | Teledyne FLIR LLC | https://www.micro-epsilon.de/ | https://www.infratec.de/ | https://www.flir.de/
Extrusion | bad mechanical properties | vacuoles | fluctuating or uneven distributed temperature | melt temperature | high res temperature sensor | no | Gneuß Kunststofftechnik GmbH | FOS Messtechnik GmbH | Gefran SPA | https://www.gneuss.com/ | https://www.fos-messtechnik.de/ | https://www.gefran.com/
Extrusion blow molding | bad mechanical properties | vacuoles | fluctuating or uneven distributed temperature | cooling water temperature | high res temperature sensor | no | Gneuß Kunststofftechnik GmbH | FOS Messtechnik GmbH | Gefran SPA | https://www.gneuss.com/ | https://www.fos-messtechnik.de/ | https://www.gefran.com/
Extrusion blow molding | bad mechanical properties | vacuoles | fluctuating or uneven distributed temperature | melt temperature | high res temperature sensor | no | Gneuß Kunststofftechnik GmbH | FOS Messtechnik GmbH | Gefran SPA | https://www.gneuss.com/ | https://www.fos-messtechnik.de/ | https://www.gefran.com/
Film blowing | bad mechanical properties | vacuoles | fluctuating or uneven distributed temperature | cooling water temperature | high res temperature sensor | no | Gneuß Kunststofftechnik GmbH | FOS Messtechnik GmbH | Gefran SPA | https://www.gneuss.com/ | https://www.fos-messtechnik.de/ | https://www.gefran.com/
Film blowing | bad mechanical properties | vacuoles | fluctuating or uneven distributed temperature | melt temperature | high res temperature sensor | no | Gneuß Kunststofftechnik GmbH | FOS Messtechnik GmbH | Gefran SPA | https://www.gneuss.com/ | https://www.fos-messtechnik.de/ | https://www.gefran.com/
Injection moulding | bad mechanical properties | vacuoles | fluctuating or uneven distributed temperature | cooling water temperature | high res temperature sensor | no | Gneuß Kunststofftechnik GmbH | FOS Messtechnik GmbH | Gefran SPA | https://www.gneuss.com/ | https://www.fos-messtechnik.de/ | https://www.gefran.com/
Injection moulding | bad mechanical properties | vacuoles | fluctuating or uneven distributed temperature | melt temperature | high res temperature sensor | no | Gneuß Kunststofftechnik GmbH | FOS Messtechnik GmbH | Gefran SPA | https://www.gneuss.com/ | https://www.fos-messtechnik.de/ | https://www.gefran.com/
Strech blow moulding | bad mechanical properties | vacuoles | fluctuating or uneven distributed temperature | cooling water temperature | high res temperature sensor | no | Gneuß Kunststofftechnik GmbH | FOS Messtechnik GmbH | Gefran SPA | https://www.gneuss.com/ | https://www.fos-messtechnik.de/ | https://www.gefran.com/
Strech blow moulding | bad mechanical properties | vacuoles | fluctuating or uneven distributed temperature | melt temperature | high res temperature sensor | no | Gneuß Kunststofftechnik GmbH | FOS Messtechnik GmbH | Gefran SPA | https://www.gneuss.com/ | https://www.fos-messtechnik.de/ | https://www.gefran.com/